## Manual
Durability Database |  | Manual
Field tests
SCOPE:
Please use this Excel template to fill in your field test data.
You can use this form for:
In-ground field tests
Above-ground field tests
Marine tests
Termite field tests
Combined tests
Furthermore, you can use this form for:
Natural durable timber NDT
Thermally modified timber TMT
Chemically modified timber CMT
Preservative treated timber PTT
Water repellent treated timber WRT
Composites
CONTENT:
This template file consists of three Example sheets, and five Template sheets.
Please indicate the 'Material', use the same name as you did in the submission form!
Assessment data can be:
Decay ratings, e.g. according to EN 252 (1990) between 0 and 4
Decay depths [mm]
Remaining cross sections [%]
others
Please select or specify using the drop down menu!
Degradation / Decay type can be all relevant wood-destroying organisms and agents
Please indicate the prevailing decay or degradation types for every single specimen after each exposure interval.
If you want to add a 'new' degradation type, please give a precise description and appropriate abbreviation!
Additional data can be:
Weight percent gain WPG [%]
Retention [%] or [kg/m³]
Decrease in mass dm [%]
CIE L*a*b* color values
…
others
Please select or specify the respective measure and unit using the drop down menu!
If you want to add a 'new' measure, please give a precise description and appropriate abbreviation
(also in the submission form)!
GENERAL REMARKS:
Please fill in all relevant data in white boxes!
Avoid writing in grey boxes with orange text!
If you want to provide data from more than 12 assessment intervals, please use a second Excel file!
If you want to provide additional data for more than 6 parameters, please also use a second Excel file!
Thank you for your contribution!

## Assessment Example
Durability Database | [6 empty] | Degradation assessment
Field test results
Material | Tsuga heterophylla
Date | 2012-05-02 | 2013-05-03 | 2014-05-04 | 2015-05-10 | 2016-05-02 | 2017-05-08
| Assessment 1 | Assessment 2 | Assessment 3 | Assessment 4 | Assessment 5 | Assessment 6 |  | Einheit Rating | Please select
Replicate ID
| [0-4] | [0-4] | [0-4] | [0-4] | [0-4] | [0-4] |  |  | [0-4]
1 | 0 | 0 | 1 | 1 | 1 | 2 |  |  | [0-5]
2 | 0 | 1 | 2 | 2 | 3 | 4 |  |  | [10-0]
3 | 0 | 0 | 1 | 2 | 3 | 3 |  |  | [%]
4 | 0 | 1 | 1 | 1 | 2 | 2 |  |  | [mm]
5 | 0 | 0 | 0 | 2 | 2 | 3 |  |  | [-]
6 | 0 | 0 | 1 | 1 | 2 | 2 |  |  | specify
7 | 0 | 0 | 1 | 1 | 2 | 3
8 | 0 | 0 | 1 | 2 | 3 | 4
9 | 0 | 1 | 2 | 3 | 4 | 4
10 | 0 | 0 | 1 | 3 | 4 | 4
11 | 0 | 0 | 0 | 2 | 4 | 4
12 | 0 | 0 | 0 | 1 | 2 | 3
13 | 0 | 1 | 1 | 1 | 3 | 3
14 | 0 | 1 | 1 | 1 | 2 | 3
15 | 0 | 1 | 2 | 2 | 4 | 4
16 | 0 | 1 | 2 | 2 | 4 | 4
17 | 0 | 0 | 1 | 1 | 2 | 3
18 | 0 | 0 | 2 | 2 | 3 | 4
19 | 0 | 0 | 2 | 2 | 3 | 4
20 | 0 | 1 | 1 | 1 | 2 | 3
21 | 0 | 1 | 2 | 2 | 4 | 4
22 | 0 | 1 | 2 | 2 | 3 | 3
23 | 0 | 1 | 1 | 2 | 2 | 2
24 | 0 | 0 | 0 | 1 | 2 | 3
25 | 0 | 0 | 1 | 3 | 4 | 4
26 | 0 | 0 | 1 | 4 | 4 | 4
27 | 0 | 0 | 1 | 4 | 4 | 4
28 | 0 | 1 | 2 | 3 | 4 | 4
29 | 0 | 1 | 2 | 2 | 4 | 4
30 | 0 | 1 | 2 | 2 | 2 | 3
31 | 0 | 1 | 2 | 2 | 3 | 4
32 | 0 | 1 | 2 | 3 | 3 | 3
33 | 0 | 0 | 2 | 3 | 3 | 3
34 | 0 | 1 | 1 | 3 | 4 | 4
35 | 0 | 0 | 1 | 2 | 2 | 3
36 | 0 | 1 | 1 | 1 | 3 | 4
37 | 0 | 0 | 1 | 2 | 2 | 4
38 | 0 | 1 | 2 | 3 | 4 | 4
39 | 0 | 0 | 2 | 3 | 4 | 4
40 | 0 | 1 | 3 | 4 | 4 | 4
Material | Tsuga heterophylla
Date | 2018-05-11 | 2019-05-12 | 2020-05-02
Replicate | Assessment 7 | Assessment 8 | Assessment 9 | Assessment 10 | Assessment 11 | Assessment 12
ID | [0-4] | [0-4] | [0-4] | [0-4] | [0-4] | [0-4]
1 | 3 | 4 | 4
2 | 4 | 4 | 4
3 | 4 | 4 | 4
4 | 3 | 4 | 4
5 | 4 | 4 | 4
6 | 3 | 3 | 4
7 | 4 | 4 | 4
8 | 4 | 4 | 4
9 | 4 | 4 | 4
10 | 4 | 4 | 4
11 | 4 | 4 | 4
12 | 4 | 4 | 4
13 | 3 | 4 | 4
14 | 4 | 4 | 4
15 | 4 | 4 | 4
16 | 4 | 4 | 4
17 | 3 | 4 | 4
18 | 4 | 4 | 4
19 | 4 | 4 | 4
20 | 4 | 4 | 4
21 | 4 | 4 | 4
22 | 4 | 4 | 4
23 | 3 | 3 | 4
24 | 4 | 4 | 4
25 | 4 | 4 | 4
26 | 4 | 4 | 4
27 | 4 | 4 | 4
28 | 4 | 4 | 4
29 | 4 | 4 | 4
30 | 4 | 4 | 4
31 | 4 | 4 | 4
32 | 4 | 4 | 4
33 | 4 | 4 | 4
34 | 4 | 4 | 4
35 | 3 | 4 | 4
36 | 4 | 4 | 4
37 | 4 | 4 | 4
38 | 4 | 4 | 4
39 | 4 | 4 | 4
40 | 4 | 4 | 4

## Decay types Example
Durability Database | [6 empty] | Decay/Degradation types
Field test results
Indicate the prevailing decay/degradation types. Please use the following abbreviations.
B = Brown rot, W = White rot, S = Soft rot, I = Insects / Beetles, T = Termites, SW = Teredo, L = Limnoria
Material | Tsuga heterophylla
Date | 2012-05-02 | 2013-05-03 | 2014-05-04 | 2015-05-10 | 2016-05-02 | 2017-05-08
| Assessment 1 | Assessment 2 | Assessment 3 | Assessment 4 | Assessment 5 | Assessment 6
Replicate ID
1 |  |  | W | W | W, S | W
2 |  | W | W | W | W, S | W, S
3 |  |  | W | W | W | W
4 |  | W | W | W | W, S | W, S
5 |  |  |  | B | B | B
6 |  |  | B | B | B | B
7 |  |  | B | B | B, I | B, I
8 |  |  | B | B | B | B, I
9 |  | B | B | B | B | B
10 |  |  | B | B | B | B
11 |  |  |  | B | B | B
12 |  |  |  | B | B | B
13 |  | S, W | S, W | S, W | S, W | S, W
14 |  | S, W | S, W | S, W | S, W | S, W
15 |  | B | B | B | B | B
16 |  | B | B | B | B, I | B, I
17 |  |  | W | W | W | W
18 |  |  | S, W | S, W | S, W | S, W
19 |  |  | S | S | S | S
20 |  | S, W | S, W | S, W | S, W | S, W
21 |  | S, W | S, W | S, W | S, W | S, W
22 |  | W | W | W | S, W | S, W
23 |  | S, W | S, W | S, W | S, W | S, W
24 |  |  |  | W | S, W | S, W
25 |  |  | S | S | S, W | S, W
26 |  |  | S | S | S, W | S, W
27 |  |  | S | S | S, W | S, W
28 |  | S, W | S, W | S, W | S, W | S, W
29 |  | S, W | S, W | S, W | S, W | S, W
30 |  | S, W | S, W | S, W | S, W | S, W
31 |  | W | W | W | W, I | W, I
32 |  | W | W | W | W, B | W, B
33 |  |  | B | B | B | B
34 |  | W | W | W | W | W
35 |  |  | B | B | B | B
36 |  | W | W | W | W, B | W, B
37 |  |  | W | W | W | W
38 |  | W | W | W | W | W
39 |  |  | W | W, S | W, S | W, S
40 |  | W | W | W, S | W, S | W, S
Material | Tsuga heterophylla
Date | 2018-05-11 | 2019-05-12 | 2020-05-02
Replicate | Decay type 1 | Decay type 2 | Decay type 3 | Decay type 4 | Decay type 5 | Decay type 6
ID
1 | W | W | W
2 | W, S | W, S | W, S
3 | W | W | W
4 | W, S | W, S | W, S
5 | B | B | B
6 | B | B, I | B, I
7 | B, I | B, I | B, I
8 | B, I | B, I | B, I
9 | B | B | B
10 | B | B | B
11 | B | B | B
12 | B | B | B
13 | S, W | S, W | S, W
14 | S, W | S, W | S, W
15 | B | B | B
16 | B, I | B, I | B, I
17 | W | W | W
18 | S, W | S, W | S, W
19 | S | S | S
20 | S, W | S, W | S, W
21 | S, W | S, W | S, W
22 | S, W | S, W | S, W
23 | S, W | S, W, B | S, W, B
24 | S, W | S, W | S, W
25 | S, W | S, W | S, W
26 | S, W | S, W | S, W
27 | S, W | S, W | S, W
28 | S, W | S, W | S, W
29 | S, W | S, W | S, W
30 | S, W | S, W | S, W
31 | W, I | W, I | W, I
32 | W, B | W, B | W, B
33 | B | B | B
34 | W | W | W
35 | B | B | B
36 | W, B | W, B | W, B
37 | W | W | W
38 | W | W | W
39 | W, S | W, S | W, S
40 | W, S | W, S | W, S

## Additional data Example
Durability Database | [6 empty] | Additional data
Retention/WPG/Intensity
Material | Thermally modified and wax impregnated Norway spruce
Measure | dm | L* | a* | b* | Retention | Please select
Unit | [%] | [-] | [-] | [-] | [kg/m³] | Please select |  | Please select | Please select
[8 empty] | WPG | [%]
Replicate ID | [7 empty] | Retention | [kg/m³]
1 | 10.9 | 55 | 15 | 8 | 120 |  |  | Solution uptake | [g/cm³]
2 | 11.2 | 54 | 14 | 9 | 124 |  |  | Concentration | [-]
3 | 12 | 53 | 14 | 4 | 132 |  |  | dm
4 | 11.5 | 51 | 15 | 8 | 149 |  |  | L*
5 | 10.9 | 58 | 18 | 6 | 114 |  |  | a*
6 | 9.9 | 49 | 23 | 7 | 118 |  |  | b*
7 | 10.8 | 42 | 24 | 8 | 119 |  |  | L*+b*
8 | 10 | 58 | 15 | 9 | 125
9 | 10.1 | 53 | 16 | 5 | 128 |  |  | Specify | Specify
10 | 10 | 52 | 17 | 9 | 129
11 | 10.5 | 54 | 14 | 11 | 137
12 | 9.7 | 59 | 17 | 12 | 115
13 | 8.9 | 56 | 19 | 8 | 119
14 | 12 | 52 | 22 | 9 | 127
15 | 13.5 | 53 | 19 | 11 | 128
16
17
18
19
20
21
22
23
24
25
26
27
28
29
30
31
32
33
34
35
36
37
38
39
40

## Assessment Tested timber
Durability Database | [6 empty] | Degradation assessment
Field test results
Material | e.g. Tsuga heterophylla
Date
| Assessment 1 | Assessment 2 | Assessment 3 | Assessment 4 | Assessment 5 | Assessment 6 |  | Einheit Rating | Please select
Replicate ID
| Please select | Please select | Please select | Please select | Please select | Please select |  |  | [0-4]
1 | [8 empty] | [0-5]
2 | [8 empty] | [10-0]
3 | [8 empty] | [%]
4 | [8 empty] | [mm]
5 | [8 empty] | [-]
6 | [8 empty] | specify
7
8
9
10
11
12
13
14
15
16
17
18
19
20
21
22
23
24
25
26
27
28
29
30
31
32
33
34
35
36
37
38
39
40
Material | e.g. Tsuga heterophylla
Date
Replicate | Assessment 7 | Assessment 8 | Assessment 9 | Assessment 10 | Assessment 11 | Assessment 12
ID | Please select | Please select | Please select | Please select | Please select | Please select
1
2
3
4
5
6
7
8
9
10
11
12
13
14
15
16
17
18
19
20
21
22
23
24
25
26
27
28
29
30
31
32
33
34
35
36
37
38
39
40

## Decay types Tested timber
Durability Database | [6 empty] | Decay/Degradation types
Field test results
Indicate the prevailing decay/degradation types. Please use the following abbreviations.
B = Brown rot, W = White rot, S = Soft rot, I = Insects / Beetles, T = Termites
Material | e.g. Tsuga heterophylla
Date
| Assessment 1 | Assessment 2 | Assessment 3 | Assessment 4 | Assessment 5 | Assessment 6
Replicate ID
1
2
3
4
5
6
7
8
9
10
11
12
13
14
15
16
17
18
19
20
21
22
23
24
25
26
27
28
29
30
31
32
33
34
35
36
37
38
39
40
Material | e.g. Tsuga heterophylla
Date
Replicate | Decay type 1 | Decay type 2 | Decay type 3 | Decay type 4 | Decay type 5 | Decay type 6
ID
1
2
3
4
5
6
7
8
9
10
11
12
13
14
15
16
17
18
19
20
21
22
23
24
25
26
27
28
29
30
31
32
33
34
35
36
37
38
39
40

## Assessment Reference
Durability Database | [6 empty] | Degradation assessment
Field test results
Material | e.g. Pinus sylvestris
Date
| Assessment 1 | Assessment 2 | Assessment 3 | Assessment 4 | Assessment 5 | Assessment 6 |  | Einheit Rating | Please select
Replicate ID
| Please select | Please select | Please select | Please select | Please select | Please select |  |  | [0-4]
1 | [8 empty] | [0-5]
2 | [8 empty] | [10-0]
3 | [8 empty] | [%]
4 | [8 empty] | [mm]
5 | [8 empty] | [-]
6 | [8 empty] | specify
7
8
9
10
11
12
13
14
15
16
17
18
19
20
21
22
23
24
25
26
27
28
29
30
31
32
33
34
35
36
37
38
39
40
Material | e.g. Pinus sylvestris
Date
Replicate | Assessment 7 | Assessment 8 | Assessment 9 | Assessment 10 | Assessment 11 | Assessment 12
ID | Please select | Please select | Please select | Please select | Please select | Please select
1
2
3
4
5
6
7
8
9
10
11
12
13
14
15
16
17
18
19
20
21
22
23
24
25
26
27
28
29
30
31
32
33
34
35
36
37
38
39
40

## Decay types Reference
Durability Database | [6 empty] | Decay/Degradation types
Field test results
Indicate the prevailing decay/degradation types. Please use the following abbreviations.
B = Brown rot, W = White rot, S = Soft rot, I = Insects / Beetles, T = Termites
Material | e.g. Pinus sylvestris
Date
| Assessment 1 | Assessment 2 | Assessment 3 | Assessment 4 | Assessment 5 | Assessment 6
Replicate ID
1
2
3
4
5
6
7
8
9
10
11
12
13
14
15
16
17
18
19
20
21
22
23
24
25
26
27
28
29
30
31
32
33
34
35
36
37
38
39
40
Material | e.g. Pinus sylvestris
Date
Replicate | Decay type 1 | Decay type 2 | Decay type 3 | Decay type 4 | Decay type 5 | Decay type 6
ID
1
2
3
4
5
6
7
8
9
10
11
12
13
14
15
16
17
18
19
20
21
22
23
24
25
26
27
28
29
30
31
32
33
34
35
36
37
38
39
40

## Additional data
Durability Database | [6 empty] | Additional data
Retention/WPG/Intensity
Material | e. g. Furfurylated Norway maple
Measure | Please select | Please select | Please select | Please select | Please select | Please select
Unit | Please select | Please select | Please select | Please select | Please select | Please select |  | Please select | Please select
[8 empty] | WPG | [%]
Replicate ID | [7 empty] | Retention | [kg/m³]
1 | [7 empty] | Solution uptake | [g/cm³]
2 | [7 empty] | Concentration | [-]
3 | [7 empty] | dm
4 | [7 empty] | L*
5 | [7 empty] | a*
6 | [7 empty] | b*
7 | [7 empty] | L*+b*
8
9 | [7 empty] | Specify | Specify
10
11
12
13
14
15
16
17
18
19
20
21
22
23
24
25
26
27
28
29
30
31
32
33
34
35
36
37
38
39
40