## Manual
Durability Database |  | Manual
Laboratory tests
SCOPE:
Please use this Excel template to fill in your laboratory test data.
You can use this form for:
Fungal decay tests
Tests in unsterile soil
Resistance tests with larvae of wood boring beetles
Termite tests
Tests against marine organisms
Combined tests
Furthermore, you can use this form for:
Natural durable timber NDT
Thermally modified timber TMT
Chemically modified timber CMT
Preservative treated timber PTT
Water repellent treated timber WRT
Composites
CONTENT:
This template file consists of two Example sheets, and three Template sheets.
Please indicate the 'Material', use the same name as you did in the submission form!
Assessment data can be:
Mass loss, absolute [g] or relative to the reference [%]
Survival rates, mortality, discoloration
Final wood moisture contents
others
Please select or specify using the drop down menu!
Additional data can be:
Weight percent gain WPG [%]
Retention [%] or [kg/m³]
Decrease in mass dm [%]
CIE L*a*b* color values
…
others
Please select or specify the respective measure and unit using the drop down menu!
If you want to add a 'new' measure, please give a precise description and appropriate abbreviation
(also in the submission form)!
GENERAL REMARKS:
Please fill in all relevant data in white boxes!
Avoid writing in grey boxes with orange text!
If you want to provide assessment data for more than 6 parameters, please use a second Excel file!
If you want to provide additional data for more than 6 parameters, please also use a second Excel file!
Thank you for your contribution!

## Assessment Example
Durability Database | [6 empty] | Degradation assessment
Laboratory test results
Material | Thermally modified and wax impregnated Norway spruce
Measure | abs. mass loss | rel. mass loss | final MC | Please select | Please select | Please select
Unit | [g] | [%] | [%] | Please select | Please select | Please select |  | Please select | Please select
[8 empty] | abs. mass loss | [g]
Replicate ID | [7 empty] | rel. mass loss | [%]
1 | 1.9 | 11.5 | 56 |  |  |  |  | dry density | [g/cm³]
2 | 1.8 | 11.9 | 52 |  |  |  |  | final MC | [-]
3 | 2.01 | 13.4 | 57 |  |  |  |  | survival rate | [0-3]
4 | 2.31 | 13.2 | 64 |  |  |  |  | mortality | [0-4]
5 | 1.98 | 11.5 | 62 |  |  |  |  | discoloration | [0-5]
6 | 1.78 | 12.4 | 57
7 | 1.99 | 15.2 | 58
8 | 2.05 | 16.4 | 53
9 | 3.6 | 21 | 68 |  |  |  |  | Specify | Specify
10 | 2.4 | 17.2 | 77
11 | 2.04 | 15.2 | 70
12 | 2.23 | 15.9 | 71
13 | 1.24 | 10.1 | 58
14 | 1.99 | 10.5 | 68
15 | 0.23 | 3.7 | 67
16
17
18
19
20
21
22
23
24
25
26
27
28
29
30
31
32
33
34
35
36
37
38
39
40

## Additional data Example
Durability Database | [6 empty] | Additional data
Retention/WPG/Intensity
Material | Thermally modified and wax impregnated Norway spruce
Measure | dm | L* | a* | b* | Retention | Please select
Unit | [%] | [-] | [-] | [-] | [kg/m³] | Please select |  | Please select | Please select
[8 empty] | WPG | [%]
Replicate ID | [7 empty] | Retention | [kg/m³]
1 | 10.9 | 55 | 15 | 8 | 120 |  |  | Solution uptake | [g/cm³]
2 | 11.2 | 54 | 14 | 9 | 124 |  |  | Concentration | [-]
3 | 12 | 53 | 14 | 4 | 132 |  |  | dm
4 | 11.5 | 51 | 15 | 8 | 149 |  |  | L*
5 | 10.9 | 58 | 18 | 6 | 114 |  |  | a*
6 | 9.9 | 49 | 23 | 7 | 118 |  |  | b*
7 | 10.8 | 42 | 24 | 8 | 119 |  |  | L*+b*
8 | 10 | 58 | 15 | 9 | 125
9 | 10.1 | 53 | 16 | 5 | 128 |  |  | Specify | Specify
10 | 10 | 52 | 17 | 9 | 129
11 | 10.5 | 54 | 14 | 11 | 137
12 | 9.7 | 59 | 17 | 12 | 115
13 | 8.9 | 56 | 19 | 8 | 119
14 | 12 | 52 | 22 | 9 | 127
15 | 13.5 | 53 | 19 | 11 | 128
16
17
18
19
20
21
22
23
24
25
26
27
28
29
30
31
32
33
34
35
36
37
38
39
40

## Assessment Tested timber
Durability Database | [6 empty] | Degradation assessment
Laboratory test results
Material | e. g. acetylated Radiata pine
Measure | Please select | Please select | Please select | Please select | Please select | Please select
Unit | Please select | Please select | Please select | Please select | Please select | Please select |  | Please select | Please select
[8 empty] | abs. mass loss | [g]
Replicate ID | [7 empty] | rel. mass loss | [%]
1 | [7 empty] | dry density | [g/cm³]
2 | [7 empty] | final MC | [-]
3 | [7 empty] | survival rate | [0-3]
4 | [7 empty] | mortality | [0-4]
5 | [7 empty] | discoloration | [0-5]
6
7
8
9 | [7 empty] | Specify | Specify
10
11
12
13
14
15
16
17
18
19
20
21
22
23
24
25
26
27
28
29
30
31
32
33
34
35
36
37
38
39
40

## Assessment Reference
Durability Database | [6 empty] | Degradation assessment
Laboratory test results
Material | e. g. Radiata pine sapwood
Measure | Please select | Please select | Please select | Please select | Please select | Please select
Unit | Please select | Please select | Please select | Please select | Please select | Please select |  | Please select | Please select
[8 empty] | abs. mass loss | [g]
Replicate ID | [7 empty] | rel. mass loss | [%]
1 | [7 empty] | dry density | [g/cm³]
2 | [7 empty] | final MC | [-]
3 | [7 empty] | survival rate | [0-3]
4 | [7 empty] | mortality | [0-4]
5 | [7 empty] | discoloration | [0-5]
6
7
8
9 | [7 empty] | Specify | Specify
10
11
12
13
14
15
16
17
18
19
20
21
22
23
24
25
26
27
28
29
30
31
32
33
34
35
36
37
38
39
40

## Additional data
Durability Database | [6 empty] | Additional data
Retention/WPG/Intensity
Material | e. g. Furfurylated Norway maple
Measure | Please select | Please select | Please select | Please select | Please select | Please select
Unit | Please select | Please select | Please select | Please select | Please select | Please select |  | Please select | Please select
[8 empty] | WPG | [%]
Replicate ID | [7 empty] | Retention | [kg/m³]
1 | [7 empty] | Solution uptake | [g/cm³]
2 | [7 empty] | Concentration | [-]
3 | [7 empty] | dm
4 | [7 empty] | L*
5 | [7 empty] | a*
6 | [7 empty] | b*
7 | [7 empty] | L*+b*
8
9 | [7 empty] | Specify | Specify
10
11
12
13
14
15
16
17
18
19
20
21
22
23
24
25
26
27
28
29
30
31
32
33
34
35
36
37
38
39
40